## Square Grid_Regular
ID | Needle Size (G) | Temperature (°C) | Pressure (psi) | Speed (mm/s)
1 | 27 | 35 | 50 | 1
2 | 27 | 35 | 45 | 1
3 | 27 | 35 | 40 | 1
4 | 27 | 35 | 50 | 2
5 | 27 | 35 | 45 | 2
6 | 27 | 35 | 40 | 2
7 | 27 | 35 | 50 | 3
8 | 27 | 35 | 45 | 3
9 | 27 | 35 | 40 | 3
10 | 27 | 35 | 50 | 4
11 | 27 | 35 | 45 | 4
12 | 27 | 35 | 40 | 4
13 | 27 | 35 | 50 | 5
14 | 27 | 35 | 45 | 5
15 | 27 | 35 | 40 | 5
16 | 27 | 35 | 50 | 6
17 | 27 | 35 | 45 | 6
18 | 27 | 35 | 40 | 6
19 | 27 | 30 | 50 | 1
20 | 27 | 30 | 45 | 1
21 | 27 | 30 | 40 | 1
22 | 27 | 30 | 50 | 2
23 | 27 | 30 | 45 | 2
24 | 27 | 30 | 40 | 2
25 | 27 | 30 | 50 | 3
26 | 27 | 30 | 45 | 3
27 | 27 | 30 | 40 | 3
28 | 27 | 30 | 50 | 4
29 | 27 | 30 | 45 | 4
30 | 27 | 30 | 40 | 4
31 | 27 | 30 | 50 | 5
32 | 27 | 30 | 45 | 5
33 | 27 | 30 | 40 | 5
34 | 27 | 30 | 50 | 6
35 | 27 | 30 | 45 | 6
36 | 27 | 30 | 40 | 6
37 | 25 | 30 | 40 | 1
38 | 25 | 30 | 35 | 1
39 | 25 | 30 | 30 | 1
40 | 25 | 30 | 40 | 2
41 | 25 | 30 | 35 | 2
42 | 25 | 30 | 30 | 2
43 | 25 | 30 | 40 | 3
44 | 25 | 30 | 35 | 3
45 | 25 | 30 | 30 | 3
46 | 25 | 30 | 40 | 4
47 | 25 | 30 | 35 | 4
48 | 25 | 30 | 30 | 4
49 | 25 | 30 | 40 | 5
50 | 25 | 30 | 35 | 5
51 | 25 | 30 | 30 | 5
52 | 25 | 30 | 40 | 6
53 | 25 | 30 | 35 | 6
54 | 25 | 30 | 30 | 6
55 | 25 | 35 | 40 | 4
56 | 25 | 35 | 35 | 4
57 | 25 | 35 | 30 | 4
58 | 25 | 35 | 40 | 5
59 | 25 | 35 | 35 | 5
60 | 25 | 35 | 30 | 5
61 | 25 | 35 | 40 | 6
62 | 25 | 35 | 35 | 6
63 | 25 | 35 | 30 | 6
64 | 25 | 35 | 40 | 1
65 | 25 | 35 | 35 | 1
66 | 25 | 35 | 30 | 1
67 | 25 | 35 | 40 | 2
68 | 25 | 35 | 35 | 2
69 | 25 | 35 | 30 | 2
70 | 25 | 35 | 40 | 3
71 | 25 | 35 | 35 | 3
72 | 25 | 35 | 30 | 3
73 | 30 | 35 | 80 | 6
74 | 30 | 35 | 70 | 6
75 | 30 | 35 | 60 | 6
76 | 30 | 35 | 80 | 5
77 | 30 | 35 | 70 | 5
78 | 30 | 35 | 60 | 5
79 | 30 | 35 | 80 | 4
80 | 30 | 35 | 70 | 4
81 | 30 | 35 | 60 | 4
82 | 30 | 35 | 80 | 1
83 | 30 | 35 | 70 | 1
84 | 30 | 35 | 60 | 1
85 | 30 | 35 | 80 | 2
86 | 30 | 35 | 70 | 2
87 | 30 | 35 | 60 | 2
88 | 30 | 35 | 80 | 3
89 | 30 | 35 | 70 | 3
90 | 30 | 35 | 60 | 3
91 | 30 | 30 | 80 | 6
92 | 30 | 30 | 70 | 6
93 | 30 | 30 | 60 | 6
94 | 30 | 30 | 80 | 5
95 | 30 | 30 | 70 | 5
96 | 30 | 30 | 60 | 5
97 | 30 | 30 | 80 | 4
98 | 30 | 30 | 70 | 4
99 | 30 | 30 | 60 | 4
100 | 30 | 30 | 80 | 3
101 | 30 | 30 | 70 | 3
102 | 30 | 30 | 60 | 3
103 | 30 | 30 | 80 | 2
104 | 30 | 30 | 70 | 2
105 | 30 | 30 | 60 | 2
106 | 30 | 30 | 80 | 1
107 | 30 | 30 | 70 | 1
108 | 30 | 30 | 60 | 1

## Square Grid_Tappered
ID | Needle Size (G) | Temperature (°C) | Pressure (psi) | Speed (mm/s)
1 | 27 | 25 | 35 | 6
2 | 27 | 25 | 30 | 6
3 | 27 | 25 | 25 | 6
4 | 27 | 25 | 35 | 5
5 | 27 | 25 | 30 | 5
6 | 27 | 25 | 25 | 5
7 | 27 | 25 | 35 | 4
8 | 27 | 25 | 30 | 4
9 | 27 | 25 | 25 | 4
10 | 27 | 25 | 35 | 3
11 | 27 | 25 | 30 | 3
12 | 27 | 25 | 25 | 3
13 | 27 | 25 | 35 | 2
14 | 27 | 25 | 30 | 2
15 | 27 | 25 | 25 | 2
16 | 27 | 25 | 35 | 1
17 | 27 | 25 | 30 | 1
18 | 27 | 25 | 25 | 1
19 | 27 | 30 | 20 | 6
20 | 27 | 30 | 15 | 6
21 | 27 | 30 | 10 | 6
22 | 27 | 30 | 20 | 5
23 | 27 | 30 | 15 | 5
24 | 27 | 30 | 10 | 5
25 | 27 | 30 | 20 | 4
26 | 27 | 30 | 15 | 4
27 | 27 | 30 | 10 | 4
28 | 27 | 30 | 20 | 3
29 | 27 | 30 | 15 | 3
30 | 27 | 30 | 10 | 3
31 | 27 | 30 | 20 | 2
32 | 27 | 30 | 15 | 2
33 | 27 | 30 | 10 | 2
34 | 27 | 30 | 20 | 1
35 | 27 | 30 | 15 | 1
36 | 27 | 30 | 10 | 1
37 | 30 | 30 | 25 | 6
38 | 30 | 30 | 20 | 6
39 | 30 | 30 | 15 | 6
40 | 30 | 30 | 25 | 5
41 | 30 | 30 | 20 | 5
42 | 30 | 30 | 15 | 5
43 | 30 | 30 | 25 | 4
44 | 30 | 30 | 20 | 4
45 | 30 | 30 | 15 | 4
46 | 30 | 30 | 20 | 3
47 | 30 | 30 | 15 | 3
48 | 30 | 30 | 10 | 3
49 | 30 | 30 | 20 | 2
50 | 30 | 30 | 15 | 2
51 | 30 | 30 | 10 | 2
52 | 30 | 30 | 20 | 1
53 | 30 | 30 | 15 | 1
54 | 30 | 30 | 10 | 1
55 | 30 | 25 | 35 | 6
56 | 30 | 25 | 30 | 6
57 | 30 | 25 | 25 | 6
58 | 30 | 25 | 35 | 5
59 | 30 | 25 | 30 | 5
60 | 30 | 25 | 25 | 5
61 | 30 | 25 | 35 | 4
62 | 30 | 25 | 30 | 4
63 | 30 | 25 | 25 | 4
64 | 30 | 25 | 30 | 3
65 | 30 | 25 | 25 | 3
66 | 30 | 25 | 20 | 3
67 | 30 | 25 | 30 | 2
68 | 30 | 25 | 25 | 2
69 | 30 | 25 | 20 | 2
70 | 30 | 25 | 30 | 1
71 | 30 | 25 | 25 | 1
72 | 30 | 25 | 25 | 1
73 | 25 | 25 | 25 | 6
74 | 25 | 25 | 30 | 6
75 | 25 | 25 | 35 | 6
76 | 25 | 25 | 25 | 5
77 | 25 | 25 | 30 | 5
78 | 25 | 25 | 35 | 5
79 | 25 | 25 | 25 | 4
80 | 25 | 25 | 30 | 4
81 | 25 | 25 | 35 | 4
82 | 25 | 25 | 25 | 3
83 | 25 | 25 | 30 | 3
84 | 25 | 25 | 35 | 3
85 | 25 | 25 | 25 | 2
86 | 25 | 25 | 30 | 2
87 | 25 | 25 | 35 | 2
88 | 25 | 25 | 25 | 1
89 | 25 | 25 | 30 | 1
90 | 25 | 25 | 35 | 1
91 | 25 | 30 | 25 | 6
92 | 25 | 30 | 30 | 6
93 | 25 | 30 | 35 | 6
94 | 25 | 30 | 25 | 5
95 | 25 | 30 | 30 | 5
96 | 25 | 30 | 35 | 5
97 | 25 | 30 | 25 | 4
98 | 25 | 30 | 30 | 4
99 | 25 | 30 | 35 | 4
100 | 25 | 30 | 25 | 3
101 | 25 | 30 | 30 | 3
102 | 25 | 30 | 35 | 3
103 | 25 | 30 | 25 | 2
104 | 25 | 30 | 30 | 2
105 | 25 | 30 | 35 | 2
106 | 25 | 30 | 25 | 1
107 | 25 | 30 | 30 | 1
108 | 25 | 30 | 35 | 1

## Line Pattern_Regular
ID | Needle Size (G) | Temperature (°C) | Pressure (psi) | Speed (mm/s)
1 | 27 | 35 | 20 | 1
2 | 27 | 35 | 25 | 1
3 | 27 | 35 | 30 | 1
4 | 27 | 35 | 20 | 2
5 | 27 | 35 | 25 | 2
6 | 27 | 35 | 30 | 2
7 | 27 | 35 | 20 | 3
8 | 27 | 35 | 25 | 3
9 | 27 | 35 | 30 | 3 | ok
10 | 27 | 35 | 20 | 4
11 | 27 | 35 | 25 | 4
12 | 27 | 35 | 30 | 4
13 | 27 | 35 | 20 | 5
14 | 27 | 35 | 25 | 5
15 | 27 | 35 | 30 | 5
16 | 27 | 35 | 20 | 6
17 | 27 | 35 | 25 | 6
18 | 27 | 35 | 30 | 6 | ok
19 | 27 | 30 | 20 | 1
20 | 27 | 30 | 25 | 1
21 | 27 | 30 | 30 | 1
22 | 27 | 30 | 20 | 2
23 | 27 | 30 | 25 | 2
24 | 27 | 30 | 30 | 2
25 | 27 | 30 | 35 | 3
26 | 27 | 30 | 40 | 3
27 | 27 | 30 | 45 | 3 | ok
28 | 27 | 30 | 45 | 4
29 | 27 | 30 | 50 | 4
30 | 27 | 30 | 55 | 4
31 | 27 | 30 | 50 | 5
32 | 27 | 30 | 55 | 5
33 | 27 | 30 | 60 | 5
34 | 27 | 30 | 55 | 6
35 | 27 | 30 | 60 | 6
36 | 27 | 30 | 65 | 6 | ok
37 | 25 | 30 | 20 | 1
38 | 25 | 30 | 25 | 1
39 | 25 | 30 | 30 | 1
40 | 25 | 30 | 25 | 2
41 | 25 | 30 | 30 | 2
42 | 25 | 30 | 35 | 2
43 | 25 | 30 | 30 | 3
44 | 25 | 30 | 35 | 3
45 | 25 | 30 | 45 | 3 | ok
46 | 25 | 30 | 40 | 4
47 | 25 | 30 | 45 | 4
48 | 25 | 30 | 50 | 4
49 | 25 | 30 | 40 | 5
50 | 25 | 30 | 45 | 5
51 | 25 | 30 | 50 | 5
52 | 25 | 30 | 45 | 6
53 | 25 | 30 | 50 | 6
54 | 25 | 30 | 55 | 6 | ok
55 | 25 | 35 | 25 | 4
56 | 25 | 35 | 30 | 4
57 | 25 | 35 | 35 | 4
58 | 25 | 35 | 30 | 5
59 | 25 | 35 | 35 | 5
60 | 25 | 35 | 40 | 5
61 | 25 | 35 | 30 | 6
62 | 25 | 35 | 35 | 6
63 | 25 | 35 | 40 | 6 | ok
64 | 25 | 35 | 15 | 1
65 | 25 | 35 | 20 | 1
66 | 25 | 35 | 25 | 1
67 | 25 | 35 | 20 | 2
68 | 25 | 35 | 25 | 2
69 | 25 | 35 | 30 | 2
70 | 25 | 35 | 25 | 3
71 | 25 | 35 | 30 | 3
72 | 25 | 35 | 35 | 3 | ok
73 | 30 | 35 | 55 | 6
74 | 30 | 35 | 60 | 6
75 | 30 | 35 | 65 | 6
76 | 30 | 35 | 50 | 5
77 | 30 | 35 | 55 | 5
78 | 30 | 35 | 60 | 5
79 | 30 | 35 | 45 | 4
80 | 30 | 35 | 50 | 4
81 | 30 | 35 | 55 | 4 | ok
82 | 30 | 35 | 40 | 1
83 | 30 | 35 | 45 | 1
84 | 30 | 35 | 50 | 1
85 | 30 | 35 | 40 | 2
86 | 30 | 35 | 45 | 2
87 | 30 | 35 | 50 | 2
88 | 30 | 35 | 45 | 3
89 | 30 | 35 | 50 | 3
90 | 30 | 35 | 55 | 3 | ok
91 | 30 | 30 | 50 | 6
92 | 30 | 30 | 55 | 6
93 | 30 | 30 | 60 | 6
94 | 30 | 30 | 45 | 5
95 | 30 | 30 | 50 | 5
96 | 30 | 30 | 55 | 5
97 | 30 | 30 | 45 | 4
98 | 30 | 30 | 50 | 4
99 | 30 | 30 | 55 | 4
100 | 30 | 30 | 35 | 3
101 | 30 | 30 | 40 | 3
102 | 30 | 30 | 45 | 3
103 | 30 | 30 | 25 | 2
104 | 30 | 30 | 30 | 2
105 | 30 | 30 | 35 | 2
106 | 30 | 30 | 25 | 1
107 | 30 | 30 | 30 | 1
108 | 30 | 30 | 35 | 1

## Line Pattern_Tappered
ID | Needle Size (G) | Temperature (°C) | Pressure (psi) | Speed (mm/s)
1 | 27 | 25 | 15 | 6
2 | 27 | 25 | 20 | 6
3 | 27 | 25 | 25 | 6
4 | 27 | 25 | 15 | 5
5 | 27 | 25 | 20 | 5
6 | 27 | 25 | 25 | 5
7 | 27 | 25 | 15 | 4
8 | 27 | 25 | 20 | 4
9 | 27 | 25 | 25 | 4
10 | 27 | 25 | 10 | 3
11 | 27 | 25 | 15 | 3
12 | 27 | 25 | 20 | 3
13 | 27 | 25 | 10 | 2
14 | 27 | 25 | 15 | 2
15 | 27 | 25 | 20 | 2
16 | 27 | 25 | 10 | 1
17 | 27 | 25 | 15 | 1
18 | 27 | 25 | 20 | 1
19 | 27 | 30 | 10 | 6
20 | 27 | 30 | 15 | 6
21 | 27 | 30 | 20 | 6
22 | 27 | 30 | 10 | 5
23 | 27 | 30 | 15 | 5
24 | 27 | 30 | 20 | 5
25 | 27 | 30 | 10 | 4
26 | 27 | 30 | 15 | 4
27 | 27 | 30 | 20 | 4
28 | 27 | 30 | 10 | 3
29 | 27 | 30 | 15 | 3
30 | 27 | 30 | 20 | 3
31 | 27 | 30 | 10 | 2
32 | 27 | 30 | 15 | 2
33 | 27 | 30 | 20 | 2
34 | 27 | 30 | 10 | 1
35 | 27 | 30 | 15 | 1
36 | 27 | 30 | 20 | 1
37 | 30 | 30 | 25 | 6
38 | 30 | 30 | 20 | 6
39 | 30 | 30 | 15 | 6
40 | 30 | 30 | 25 | 5
41 | 30 | 30 | 20 | 5
42 | 30 | 30 | 15 | 5
43 | 30 | 30 | 25 | 4
44 | 30 | 30 | 20 | 4
45 | 30 | 30 | 15 | 4
46 | 30 | 30 | 20 | 3
47 | 30 | 30 | 15 | 3
48 | 30 | 30 | 10 | 3
49 | 30 | 30 | 20 | 2
50 | 30 | 30 | 15 | 2
51 | 30 | 30 | 10 | 2
52 | 30 | 30 | 20 | 1
53 | 30 | 30 | 15 | 1
54 | 30 | 30 | 10 | 1
55 | 30 | 25 | 10 | 6
56 | 30 | 25 | 15 | 6
57 | 30 | 25 | 20 | 6
58 | 30 | 25 | 10 | 5
59 | 30 | 25 | 15 | 5
60 | 30 | 25 | 20 | 5
61 | 30 | 25 | 10 | 4
62 | 30 | 25 | 15 | 4
63 | 30 | 25 | 20 | 4
64 | 30 | 25 | 10 | 3
65 | 30 | 25 | 15 | 3
66 | 30 | 25 | 20 | 3
67 | 30 | 25 | 10 | 2
68 | 30 | 25 | 15 | 2
69 | 30 | 25 | 20 | 2
70 | 30 | 25 | 10 | 1
71 | 30 | 25 | 15 | 1
72 | 30 | 25 | 20 | 1
73 | 25 | 25 | 15 | 6
74 | 25 | 25 | 20 | 6
75 | 25 | 25 | 25 | 6
76 | 25 | 25 | 15 | 5
77 | 25 | 25 | 20 | 5
78 | 25 | 25 | 25 | 5
79 | 25 | 25 | 15 | 4
80 | 25 | 25 | 20 | 4
81 | 25 | 25 | 25 | 4
82 | 25 | 25 | 25 | 3
83 | 25 | 25 | 30 | 3
84 | 25 | 25 | 35 | 3
85 | 25 | 25 | 25 | 2
86 | 25 | 25 | 30 | 2
87 | 25 | 25 | 35 | 2
88 | 25 | 25 | 25 | 1
89 | 25 | 25 | 30 | 1
90 | 25 | 25 | 35 | 1
91 | 25 | 30 | 25 | 6
92 | 25 | 30 | 30 | 6
93 | 25 | 30 | 35 | 6
94 | 25 | 30 | 25 | 5
95 | 25 | 30 | 30 | 5
96 | 25 | 30 | 35 | 5
97 | 25 | 30 | 25 | 4
98 | 25 | 30 | 30 | 4
99 | 25 | 30 | 35 | 4
100 | 25 | 30 | 25 | 3
101 | 25 | 30 | 30 | 3
102 | 25 | 30 | 35 | 3
103 | 25 | 30 | 25 | 2
104 | 25 | 30 | 30 | 2
105 | 25 | 30 | 35 | 2
106 | 25 | 30 | 25 | 1
107 | 25 | 30 | 30 | 1
108 | 25 | 30 | 35 | 1

## Circle_Regular
ID | Needle Size (G) | Temperature (°C) | Pressure (psi) | Speed (mm/s)
1 | 27 | 35 | 30 | 1
2 | 27 | 35 | 35 | 1
3 | 27 | 35 | 40 | 1
4 | 27 | 35 | 35 | 2
5 | 27 | 35 | 40 | 2
6 | 27 | 35 | 45 | 2
7 | 27 | 35 | 45 | 3
8 | 27 | 35 | 50 | 3
9 | 27 | 35 | 55 | 3
10 | 27 | 35 | 45 | 4
11 | 27 | 35 | 50 | 4
12 | 27 | 35 | 55 | 4
13 | 27 | 35 | 45 | 5
14 | 27 | 35 | 50 | 5
15 | 27 | 35 | 55 | 5
16 | 27 | 35 | 40 | 6
17 | 27 | 35 | 45 | 6
18 | 27 | 35 | 55 | 6
19 | 27 | 30 | 25 | 1
20 | 27 | 30 | 30 | 1
21 | 27 | 30 | 35 | 1
22 | 27 | 30 | 30 | 2
23 | 27 | 30 | 35 | 2
24 | 27 | 30 | 40 | 2
25 | 27 | 30 | 35 | 3
26 | 27 | 30 | 40 | 3
27 | 27 | 30 | 45 | 3
28 | 27 | 30 | 45 | 4
29 | 27 | 30 | 50 | 4
30 | 27 | 30 | 55 | 4
31 | 27 | 30 | 35 | 5
32 | 27 | 30 | 40 | 5
33 | 27 | 30 | 45 | 5
34 | 27 | 30 | 35 | 6
35 | 27 | 30 | 40 | 6
36 | 27 | 30 | 45 | 6
37 | 25 | 30 | 20 | 1
38 | 25 | 30 | 25 | 1
39 | 25 | 30 | 30 | 1
40 | 25 | 30 | 20 | 2
41 | 25 | 30 | 25 | 2
42 | 25 | 30 | 30 | 2
43 | 25 | 30 | 25 | 3
44 | 25 | 30 | 30 | 3
45 | 25 | 30 | 35 | 3
46 | 25 | 30 | 30 | 4
47 | 25 | 30 | 35 | 4
48 | 25 | 30 | 40 | 4
49 | 25 | 30 | 30 | 5
50 | 25 | 30 | 35 | 5
51 | 25 | 30 | 40 | 5
52 | 25 | 30 | 30 | 6
53 | 25 | 30 | 35 | 6
54 | 25 | 30 | 40 | 6
55 | 25 | 35 | 20 | 1
56 | 25 | 35 | 25 | 1
57 | 25 | 35 | 30 | 1
58 | 25 | 35 | 20 | 2
59 | 25 | 35 | 25 | 2
60 | 25 | 35 | 30 | 2
61 | 25 | 35 | 30 | 3
62 | 25 | 35 | 35 | 3
63 | 25 | 35 | 40 | 3
64 | 25 | 35 | 30 | 4
65 | 25 | 35 | 35 | 4
66 | 25 | 35 | 40 | 4
67 | 25 | 35 | 35 | 5
68 | 25 | 35 | 40 | 5
69 | 25 | 35 | 45 | 5
70 | 25 | 35 | 35 | 6
71 | 25 | 35 | 40 | 6
72 | 25 | 35 | 45 | 6
73 | 30 | 35 | 40 | 6
74 | 30 | 35 | 45 | 6
75 | 30 | 35 | 50 | 6
76 | 30 | 35 | 40 | 5
77 | 30 | 35 | 45 | 5
78 | 30 | 35 | 50 | 5
79 | 30 | 35 | 35 | 4
80 | 30 | 35 | 40 | 4
81 | 30 | 35 | 45 | 4
82 | 30 | 35 | 35 | 3
83 | 30 | 35 | 40 | 3
84 | 30 | 35 | 45 | 3
85 | 30 | 35 | 30 | 2
86 | 30 | 35 | 35 | 2
87 | 30 | 35 | 40 | 2
88 | 30 | 35 | 30 | 1
89 | 30 | 35 | 35 | 1
90 | 30 | 35 | 40 | 1
91 | 30 | 30 | 55 | 6
92 | 30 | 30 | 60 | 6
93 | 30 | 30 | 65 | 6
94 | 30 | 30 | 55 | 5
95 | 30 | 30 | 60 | 5
96 | 30 | 30 | 65 | 5
97 | 30 | 30 | 50 | 4
98 | 30 | 30 | 55 | 4
99 | 30 | 30 | 60 | 4
100 | 30 | 30 | 50 | 3
101 | 30 | 30 | 55 | 3
102 | 30 | 30 | 60 | 3
103 | 30 | 30 | 45 | 2
104 | 30 | 30 | 50 | 2
105 | 30 | 30 | 55 | 2
106 | 30 | 30 | 45 | 1
107 | 30 | 30 | 50 | 1
108 | 30 | 30 | 55 | 1

## Circle_Tappered
ID | Needle Size (G) | Temperature (°C) | Pressure (psi) | Speed (mm/s)
1 | 27 | 25 | 15 | 1
2 | 27 | 25 | 20 | 1
3 | 27 | 25 | 25 | 1
4 | 27 | 25 | 15 | 2
5 | 27 | 25 | 20 | 2
6 | 27 | 25 | 25 | 2
7 | 27 | 25 | 15 | 3
8 | 27 | 25 | 20 | 3
9 | 27 | 25 | 25 | 3
10 | 27 | 25 | 10 | 4
11 | 27 | 25 | 15 | 4
12 | 27 | 25 | 20 | 4
13 | 27 | 25 | 10 | 5
14 | 27 | 25 | 15 | 5
15 | 27 | 25 | 20 | 5
16 | 27 | 25 | 10 | 6
17 | 27 | 25 | 15 | 6
18 | 27 | 25 | 20 | 6 | ok
19 | 27 | 30 | 10 | 1
20 | 27 | 30 | 15 | 1
21 | 27 | 30 | 20 | 1
22 | 27 | 30 | 10 | 2
23 | 27 | 30 | 15 | 2
24 | 27 | 30 | 20 | 2
25 | 27 | 30 | 10 | 3
26 | 27 | 30 | 15 | 3
27 | 27 | 30 | 20 | 3
28 | 27 | 30 | 10 | 4
29 | 27 | 30 | 15 | 4
30 | 27 | 30 | 20 | 4
31 | 27 | 30 | 10 | 5
32 | 27 | 30 | 15 | 5
33 | 27 | 30 | 20 | 5
34 | 27 | 30 | 10 | 6
35 | 27 | 30 | 15 | 6
36 | 27 | 30 | 20 | 6 | ok
37 | 30 | 30 | 25 | 1
38 | 30 | 30 | 20 | 1
39 | 30 | 30 | 15 | 1
40 | 30 | 30 | 25 | 2
41 | 30 | 30 | 20 | 2
42 | 30 | 30 | 15 | 2
43 | 30 | 30 | 25 | 3
44 | 30 | 30 | 20 | 3
45 | 30 | 30 | 15 | 3
46 | 30 | 30 | 20 | 4
47 | 30 | 30 | 15 | 4
48 | 30 | 30 | 10 | 4
49 | 30 | 30 | 20 | 5
50 | 30 | 30 | 15 | 5
51 | 30 | 30 | 10 | 5
52 | 30 | 30 | 20 | 6
53 | 30 | 30 | 15 | 6
54 | 30 | 30 | 10 | 6 | ok
55 | 30 | 25 | 10 | 1
56 | 30 | 25 | 15 | 1
57 | 30 | 25 | 20 | 1
58 | 30 | 25 | 10 | 2
59 | 30 | 25 | 15 | 2
60 | 30 | 25 | 20 | 2
61 | 30 | 25 | 10 | 3
62 | 30 | 25 | 15 | 3
63 | 30 | 25 | 20 | 3
64 | 30 | 25 | 15 | 4
65 | 30 | 25 | 20 | 4
66 | 30 | 25 | 25 | 4
67 | 30 | 25 | 15 | 5
68 | 30 | 25 | 20 | 5
69 | 30 | 25 | 25 | 5
70 | 30 | 25 | 15 | 6
71 | 30 | 25 | 20 | 6
72 | 30 | 25 | 25 | 6 | ok
73 | 25 | 25 | 10 | 1
74 | 25 | 25 | 15 | 1
75 | 25 | 25 | 20 | 1
76 | 25 | 25 | 10 | 2
77 | 25 | 25 | 15 | 2
78 | 25 | 25 | 20 | 2
79 | 25 | 25 | 10 | 3
80 | 25 | 25 | 15 | 3
81 | 25 | 25 | 20 | 3
82 | 25 | 25 | 10 | 4
83 | 25 | 25 | 15 | 4
84 | 25 | 25 | 20 | 4
85 | 25 | 25 | 10 | 5
86 | 25 | 25 | 15 | 5
87 | 25 | 25 | 20 | 5
88 | 25 | 25 | 10 | 6
89 | 25 | 25 | 15 | 6
90 | 25 | 25 | 20 | 6 | ok
91 | 25 | 30 | 25 | 1
92 | 25 | 30 | 30 | 1
93 | 25 | 30 | 35 | 1
94 | 25 | 30 | 25 | 2
95 | 25 | 30 | 30 | 2
96 | 25 | 30 | 35 | 2
97 | 25 | 30 | 25 | 3
98 | 25 | 30 | 30 | 3
99 | 25 | 30 | 35 | 3
100 | 25 | 30 | 25 | 4
101 | 25 | 30 | 30 | 4
102 | 25 | 30 | 35 | 4
103 | 25 | 30 | 25 | 5
104 | 25 | 30 | 30 | 5
105 | 25 | 30 | 35 | 5
106 | 25 | 30 | 25 | 6
107 | 25 | 30 | 30 | 6
108 | 25 | 30 | 35 | 6

## Circle Grid_Regular
ID | Needle Size (G) | Temperature (°C) | Pressure (psi) | Speed (mm/s)
1 | 27 | 35 | 30 | 1
2 | 27 | 35 | 35 | 1
3 | 27 | 35 | 40 | 1
4 | 27 | 35 | 35 | 2
5 | 27 | 35 | 40 | 2
6 | 27 | 35 | 45 | 2
7 | 27 | 35 | 45 | 3
8 | 27 | 35 | 50 | 3
9 | 27 | 35 | 55 | 3
10 | 27 | 35 | 45 | 4
11 | 27 | 35 | 50 | 4
12 | 27 | 35 | 55 | 4
13 | 27 | 35 | 45 | 5
14 | 27 | 35 | 50 | 5
15 | 27 | 35 | 55 | 5
16 | 27 | 35 | 40 | 6
17 | 27 | 35 | 45 | 6
18 | 27 | 35 | 55 | 6
19 | 27 | 30 | 25 | 1
20 | 27 | 30 | 30 | 1
21 | 27 | 30 | 35 | 1
22 | 27 | 30 | 30 | 2
23 | 27 | 30 | 35 | 2
24 | 27 | 30 | 40 | 2
25 | 27 | 30 | 35 | 3
26 | 27 | 30 | 40 | 3
27 | 27 | 30 | 45 | 3
28 | 27 | 30 | 45 | 4
29 | 27 | 30 | 50 | 4
30 | 27 | 30 | 55 | 4
31 | 27 | 30 | 35 | 5
32 | 27 | 30 | 40 | 5
33 | 27 | 30 | 45 | 5
34 | 27 | 30 | 35 | 6
35 | 27 | 30 | 40 | 6
36 | 27 | 30 | 45 | 6
37 | 25 | 30 | 20 | 1
38 | 25 | 30 | 25 | 1
39 | 25 | 30 | 30 | 1
40 | 25 | 30 | 20 | 2
41 | 25 | 30 | 25 | 2
42 | 25 | 30 | 30 | 2
43 | 25 | 30 | 25 | 3
44 | 25 | 30 | 30 | 3
45 | 25 | 30 | 35 | 3
46 | 25 | 30 | 30 | 4
47 | 25 | 30 | 35 | 4
48 | 25 | 30 | 40 | 4
49 | 25 | 30 | 30 | 5
50 | 25 | 30 | 35 | 5
51 | 25 | 30 | 40 | 5
52 | 25 | 30 | 30 | 6
53 | 25 | 30 | 35 | 6
54 | 25 | 30 | 40 | 6
55 | 25 | 35 | 20 | 1
56 | 25 | 35 | 25 | 1
57 | 25 | 35 | 30 | 1
58 | 25 | 35 | 20 | 2
59 | 25 | 35 | 25 | 2
60 | 25 | 35 | 30 | 2
61 | 25 | 35 | 30 | 3
62 | 25 | 35 | 35 | 3
63 | 25 | 35 | 40 | 3
64 | 25 | 35 | 30 | 4
65 | 25 | 35 | 35 | 4
66 | 25 | 35 | 40 | 4
67 | 25 | 35 | 35 | 5
68 | 25 | 35 | 40 | 5
69 | 25 | 35 | 45 | 5
70 | 25 | 35 | 35 | 6
71 | 25 | 35 | 40 | 6
72 | 25 | 35 | 45 | 6
73 | 30 | 35 | 40 | 6
74 | 30 | 35 | 45 | 6
75 | 30 | 35 | 50 | 6
76 | 30 | 35 | 40 | 5
77 | 30 | 35 | 45 | 5
78 | 30 | 35 | 50 | 5
79 | 30 | 35 | 35 | 4
80 | 30 | 35 | 40 | 4
81 | 30 | 35 | 45 | 4
82 | 30 | 35 | 35 | 3
83 | 30 | 35 | 40 | 3
84 | 30 | 35 | 45 | 3
85 | 30 | 35 | 30 | 2
86 | 30 | 35 | 35 | 2
87 | 30 | 35 | 40 | 2
88 | 30 | 35 | 30 | 1
89 | 30 | 35 | 35 | 1
90 | 30 | 35 | 40 | 1
91 | 30 | 30 | 55 | 6
92 | 30 | 30 | 60 | 6
93 | 30 | 30 | 65 | 6
94 | 30 | 30 | 55 | 5
95 | 30 | 30 | 60 | 5
96 | 30 | 30 | 65 | 5
97 | 30 | 30 | 50 | 4
98 | 30 | 30 | 55 | 4
99 | 30 | 30 | 60 | 4
100 | 30 | 30 | 50 | 3
101 | 30 | 30 | 55 | 3
102 | 30 | 30 | 60 | 3
103 | 30 | 30 | 45 | 2
104 | 30 | 30 | 50 | 2
105 | 30 | 30 | 55 | 2
106 | 30 | 30 | 45 | 1
107 | 30 | 30 | 50 | 1
108 | 30 | 30 | 55 | 1

## Circle Grid_Tappered
ID | Needle Size (G) | Temperature (°C) | Pressure (psi) | Speed (mm/s)
1 | 27 | 25 | 15 | 1
2 | 27 | 25 | 20 | 1
3 | 27 | 25 | 25 | 1
4 | 27 | 25 | 15 | 2
5 | 27 | 25 | 20 | 2
6 | 27 | 25 | 25 | 2
7 | 27 | 25 | 15 | 3
8 | 27 | 25 | 20 | 3
9 | 27 | 25 | 25 | 3
10 | 27 | 25 | 10 | 4
11 | 27 | 25 | 15 | 4
12 | 27 | 25 | 20 | 4
13 | 27 | 25 | 10 | 5
14 | 27 | 25 | 15 | 5
15 | 27 | 25 | 20 | 5
16 | 27 | 25 | 10 | 6
17 | 27 | 25 | 15 | 6
18 | 27 | 25 | 20 | 6 | oK
19 | 27 | 30 | 10 | 1
20 | 27 | 30 | 15 | 1
21 | 27 | 30 | 20 | 1
22 | 27 | 30 | 10 | 2
23 | 27 | 30 | 15 | 2
24 | 27 | 30 | 20 | 2
25 | 27 | 30 | 10 | 3
26 | 27 | 30 | 15 | 3
27 | 27 | 30 | 20 | 3
28 | 27 | 30 | 10 | 4
29 | 27 | 30 | 15 | 4
30 | 27 | 30 | 20 | 4
31 | 27 | 30 | 10 | 5
32 | 27 | 30 | 15 | 5
33 | 27 | 30 | 20 | 5
34 | 27 | 30 | 10 | 6
35 | 27 | 30 | 15 | 6
36 | 27 | 30 | 20 | 6 | oK
37 | 30 | 30 | 25 | 1
38 | 30 | 30 | 20 | 1
39 | 30 | 30 | 15 | 1
40 | 30 | 30 | 25 | 2
41 | 30 | 30 | 20 | 2
42 | 30 | 30 | 15 | 2
43 | 30 | 30 | 25 | 3
44 | 30 | 30 | 20 | 3
45 | 30 | 30 | 15 | 3
46 | 30 | 30 | 20 | 4
47 | 30 | 30 | 15 | 4
48 | 30 | 30 | 10 | 4
49 | 30 | 30 | 20 | 5
50 | 30 | 30 | 15 | 5
51 | 30 | 30 | 10 | 5
52 | 30 | 30 | 20 | 6
53 | 30 | 30 | 15 | 6
54 | 30 | 30 | 10 | 6
55 | 30 | 25 | 10 | 1
56 | 30 | 25 | 15 | 1
57 | 30 | 25 | 20 | 1
58 | 30 | 25 | 10 | 2
59 | 30 | 25 | 15 | 2
60 | 30 | 25 | 20 | 2
61 | 30 | 25 | 10 | 3
62 | 30 | 25 | 15 | 3
63 | 30 | 25 | 20 | 3
64 | 30 | 25 | 15 | 4
65 | 30 | 25 | 20 | 4
66 | 30 | 25 | 25 | 4
67 | 30 | 25 | 15 | 5
68 | 30 | 25 | 20 | 5
69 | 30 | 25 | 25 | 5
70 | 30 | 25 | 15 | 6
71 | 30 | 25 | 20 | 6
72 | 30 | 25 | 25 | 6
73 | 25 | 25 | 10 | 1
74 | 25 | 25 | 15 | 1
75 | 25 | 25 | 20 | 1
76 | 25 | 25 | 10 | 2
77 | 25 | 25 | 15 | 2
78 | 25 | 25 | 20 | 2
79 | 25 | 25 | 10 | 3
80 | 25 | 25 | 15 | 3
81 | 25 | 25 | 20 | 3
82 | 25 | 25 | 10 | 4
83 | 25 | 25 | 15 | 4
84 | 25 | 25 | 20 | 4
85 | 25 | 25 | 10 | 5
86 | 25 | 25 | 15 | 5
87 | 25 | 25 | 20 | 5
88 | 25 | 25 | 10 | 6
89 | 25 | 25 | 15 | 6
90 | 25 | 25 | 20 | 6
91 | 25 | 30 | 25 | 1
92 | 25 | 30 | 30 | 1
93 | 25 | 30 | 35 | 1
94 | 25 | 30 | 25 | 2
95 | 25 | 30 | 30 | 2
96 | 25 | 30 | 35 | 2
97 | 25 | 30 | 25 | 3
98 | 25 | 30 | 30 | 3
99 | 25 | 30 | 35 | 3
100 | 25 | 30 | 25 | 4
101 | 25 | 30 | 30 | 4
102 | 25 | 30 | 35 | 4
103 | 25 | 30 | 25 | 5
104 | 25 | 30 | 30 | 5
105 | 25 | 30 | 35 | 5
106 | 25 | 30 | 25 | 6
107 | 25 | 30 | 30 | 6
108 | 25 | 30 | 35 | 6